## shift
	E2-1				E2-2				E1-1	A1-1		E2-3
	zxxz	zxyz	zyyz	xyyx	zxxz	zxyz	zyyz	xyyx		zyyz	xyyx	zyyz	xyyx
	195.50	195.64	195.50	195.82	203.35	203.45	203.33	203.20		609.73	609.61	776.50	776.51
	195.52	195.47	195.47	195.83	203.37	203.32	203.30	203.22		609.73	609.61	776.50	776.51
	195.52	195.67	195.50	195.79	203.38	203.54	203.32	203.21		609.75	609.59	776.50	776.51
	195.53	195.69	195.53	195.87	203.35	203.53	203.30	203.22		609.73	609.58	776.50	776.51
	195.50	195.55	195.44	195.84	203.37	203.43	203.30	203.20		609.74	609.59	776.50	776.51
	195.53	195.48	195.47	195.84	203.35	203.35	203.31	203.23		609.73	609.62	776.50	776.51
	195.50	195.71	195.45	195.87	203.35	203.61	203.28	203.21		609.72	609.59	776.50	776.51
	195.54	195.59	195.54	195.82	203.39	203.40	203.33	203.19		609.74	609.60	776.50	776.52
	195.50	195.38	195.42	195.76	203.36	203.28	203.29	203.18		609.74	609.58	776.50	776.52
	195.47	195.64	195.49	195.85	203.33	203.52	203.30	203.18		609.73	609.60	776.50	776.51
average	195.51	195.58	195.48	195.83	203.36	203.44	203.31	203.20		609.73	609.60	776.50	776.51
std	0.010	0.055	0.020	0.017	0.009	0.053	0.007	0.009		0.001	0.002	0.000	0.000

xyyx-zyyz				0.34820000000002				-0.102499999999992			-0.138099999999895		0.0109999999999673

## int
	E2-1				E2-2				E1-1	A1-1		E2-3
	zxxz	zxyz	zyyz	xyyx	zxxz	zxyz	zyyz	xyyx		zyyz	xyyx
	798.66	372.78	616.74	295.25	6765.51	3079.13	5361.23	4316.25		1649.677	1778.524
	839.51	374.29	640.23	395.46	6703.72	3015.24	5484.52	4278.45		1640.677	1740.942
	821.45	340.80	645.10	335.75	6902.38	2921.87	5565.34	4253.72		1684.882	1733.897
	799.32	341.79	640.27	345.48	6901.46	2945.97	5441.60	4155.10		1677.658	1687.663
	837.94	374.05	601.47	295.29	6953.08	2934.90	5275.12	4104.53		1634.458	1675.251
	823.98	354.21	603.76	310.83	6891.04	2936.21	5323.72	4129.02		1609.143	1703.014
	877.29	345.56	654.77	347.35	6986.49	2910.81	5369.95	4191.30		1587.127	1695.618
	843.28	354.53	664.51	370.73	6874.60	2900.23	5308.48	4112.75		1546.469	1736.381
	820.17	371.48	667.41	367.35	6825.77	2891.51	5384.50	4221.78		1561.382	1734.458
	815.14	346.48	697.61	310.22	6800.44	2915.10	5572.40	4262.03		1627.705	1769.44
average	827.67	357.60	643.19	337.37	6860.45	2945.10	5408.69	4202.49
std	2.81	3.95	4.68	10.14	1.26	1.98	1.93	1.79