## shift
	E2-1		E2-2		E1-1	A1-1		E2-3
	zyyz	xyyx	zyyz	xyyx		zyyz	xyyx	zyyz	xyyx
	195.41	195.51	203.36	203.10		609.76	609.50	776.50	776.50
	195.35	195.53	203.34	203.12		609.76	609.50	776.50	776.50
	195.38	195.56	203.35	203.11		609.78	609.48	776.50	776.50
	195.40	195.55	203.34	203.12		609.75	609.48	776.50	776.50
	195.34	195.60	203.33	203.10		609.77	609.49	776.50	776.50
	195.36	195.58	203.34	203.12		609.76	609.50	776.50	776.50
	195.33	195.54	203.32	203.11		609.75	609.48	776.50	776.50
	195.41	195.44	203.36	203.08		609.77	609.48	776.50	776.50
	195.29	195.39	203.33	203.06		609.77	609.46	776.50	776.50
	195.35	195.50	203.33	203.06		609.76	609.48	776.50	776.50
average	195.36	195.52	203.34	203.10		609.76	609.49	776.50	776.50
std	0.020	0.032	0.007	0.011		0.001	0.002	0.000	0.000

xyyx-zyyz		0.158200000000022		-0.241500000000002			-0.276700000000005		0

## int
	E2-1		E2-2		E1-1	A1-1		E2-3
	zyyz	xyyx	zyyz	xyyx		zyyz	xyyx	zyyz	xyyx
	768.36	485.67	5431.55	4346.03		1649.677	1759.786	64818.596	58383.753
	813.17	503.23	5555.98	4312.41		1640.677	1725.831	64297.084	57862.423
	795.49	492.58	5635.42	4287.79		1684.882	1733.897	65131.301	56686.662
	779.04	492.16	5509.51	4187.48		1679.856	1692.601	64601.599	56027.331
	775.16	464.87	5344.16	4136.67		1634.458	1680.13	63119.501	55887.896
	761.29	468.67	5393.47	4160.96		1606.687	1703.014	62463.736	56372.792
	787.10	451.81	5438.93	4221.80		1586.458	1697.842	62179.213	56010.185
	803.61	543.25	5375.81	4139.02		1544.688	1720.329	60941.482	56841.411
	800.43	477.99	5456.32	4250.48		1561.382	1719.13	61402.188	57453.77
	827.08	483.74	5643.83	4288.09		1627.706	1769.439	62843.567	57964.066
average	791.07	486.39	5478.50	4233.07
std	2.62	5.15	1.91	1.78