## 工作表1
要拟合的峰
E2-1 xx	E2-2 xx	E1-1 xy	A1-1 xx	A1-1 zz	E2-3 xx	A1-2 zz
积分面积（平均、标准差）
792.84624253	5482.07668419	2195.66402216	1620.00423896	3117.93160487	63135.61872975	1956.38300586
19.56751666	95.54341758	55.69099914	42.883329	55.3995643	1341.69583981	30.57802302
频率（THz）					波长（nm）	光速（m/s）	光源频率	玻尔兹曼常数	普朗克常数
5.72	5.94	7.72	17.76	17.76	22.93	24.39				532	3.00E+08	563519657894737	1.380649E-23	6.62607015E-34
玻尔兹曼分布系数
0.599211064033926	0.613055939930896	0.70919139519276	0.94161450675433	0.94161450675433	0.974477465830732	0.979781255745096
频率相关的系数
5.90363633251423E-47	6.1402963294869E-47	8.09050533195507E-47	2.00150677511572E-46	2.00150677511572E-46	2.68490704942752E-46	2.88638890752422E-46
总系数
3.5375242084752E-47	3.76434513772782E-47	5.73771676418368E-47	1.88464781481604E-46	1.88464781481604E-46	2.61638141751719E-46	2.8280297483828E-46
计算的拉曼张量
0.17	1.13	2.43	2.83	1.79	88.54	1.78
拟合得到的C
6.06122671174925E+042	5.47575365794577E+042	1.92886255386908E+043	9.26915360778953E+042	3.04618476302819E+042	5.35999051010526E+042	3.21723027666495E+042
			why？？？
			baby
			tell
			me
			why

使用的C
5.35999051010526E+042	5.35999051010526E+042	5.35999051010526E+042	5.35999051010526E+042	5.35999051010526E+042	5.35999051010526E+042	5.35999051010526E+042
拟合得到的拉曼张量
0.150332338658708	1.10611062052254	0.67525687164332	1.63647877524119	3.14963922396838	88.54	2.96552695565129